## known values
[44 empty] | 1.664444 | 0.8720767 | 3.369617 | 1.69286 | 20.2401225 | 4.5875
|  |  |  | wt% | [39 empty] | Raw Average | [5 empty] | Dwell time normalized
|  | block | mineral | Si | Ti | Al | Fe | Mg | Mn | Ca | Na | P | Ba | Sr | Cr | V | K | Ni | Nb | Co | Zr | O | S | Zn | SiO2 | TiO2 | Al2O3 | FeO | MgO | MnO | CaO | Na2O | P2O5 | BaO | SrO | Cr2O3 | V2O3 | K2O | NiO | Nb2O5 | ZrO2 | CoO | ZnO | EMP Al intensity | EMP Ca intensity | EMP Ti intensity | EMP Mg intensity | EMP Si intensity | EMP Fe intensity | EMP Al intensity | EMP Ca intensity | EMP Ti intensity | EMP Mg intensity | EMP Si intensity | EMP Fe intensity
|  |  | quartz | 46.74 | [20 empty] | 100 | [18 empty] | 1.55778 | 0.61233 | 3.61538 | 0.87919 | 782.58575 | 4.76697
|  | 6 | sphene | 14.33 | 24.43 |  |  |  |  | 20.44 | [14 empty] | 30.65 | 40.75 |  |  |  |  | 28.6 | [12 empty] | 1.81064 | 198.87026 | 688.54438 | 1.07583 | 258.46767 | 6.55788
| Miyake | 2 | anorthite | 20.61 | 0.006 | 18.77 | 0.36 | 0.05 |  | 13.9 | 0.3 | 0.01 | 0.008 | 0.025 | [10 empty] | 44.09 | 0.01 | 35.46 | 0.46 | 0.08 |  | 19.45 | 0.4 | 0.02 | 0.01 | 0.03 | [8 empty] | 372.43093 | 113.37541 | 3.71486 | 1.2348 | 291.32069 | 5.82064
|  | 2 | diopside | 25.942 | 0.018 | 0.021 | 0.086 | 11.216 | 0.015 | 18.582 | 0.022 | [13 empty] | 55.5 | 0.03 | 0.04 | 0.11 | 18.6 | 0.02 | 26 | 0.03 | [11 empty] | 1.90432 | 155.14014 | 4.30887 | 72.31053 | 402.64034 | 5.46024
|  | 6 | MgAl2O4 |  |  | 37.93 |  | 17.09 | [18 empty] | 71.67 |  | 28.33 | [14 empty] | 668.98602 | 0.54083 | 3.4212 | 120.88102 | 17.97107 | 4.50996
|  | 6 | Al2O3 |  |  | 52.93 | [20 empty] | 100 | [16 empty] | 1125.89619 | 0.60844 | 3.56732 | 1.10292 | 19.25814 | 4.64065
| Tiburon | 6 | albite | 32.13 |  | 10.25 | 0.05 |  |  |  | 8.75 | [5 empty] | 0.03 | [7 empty] | 68.74 |  | 19.37 | 0.06 |  |  |  | 11.79 | [5 empty] | 0.03 | [5 empty] | 202.96316 | 0.56207 | 3.36405 | 0.77308 | 463.86092 | 4.51878
| 164905 | 2 | augite | 23.6 | 0.31 | 3.99 | 3.65 | 10.44 | 0.09 | 12.36 | 0.62 |  |  |  | 0.58 | [9 empty] | 50.48 | 0.51 | 7.53 | 4.69 | 17.32 | 0.12 | 17.3 | 0.84 |  |  |  | 0.85 | [7 empty] | 72.51772 | 102.48416 | 11.93275 | 52.80672 | 348.29253 | 14.98213
|  | 2 | enstatite | 27.97 |  |  |  | 24.22 |  | some (0.15 CaO) | [14 empty] | 59.83 |  |  |  | 40.17 |  | 0.15 | [12 empty] | 1.13148 | 1.31044 | 3.36972 | 137.33027 | 393.29241 | 4.39373
|  | 2 | ilmenite |  | 27.4 |  | 36.168 | 0.1869 | 3.694 | [9 empty] | 0.46 | [6 empty] | 45.7 |  | 46.53 | 0.31 | 4.77 | [9 empty] | 0.92 |  |  |  | 6.30909 | 1.0049 | 866.05757 | 19.67146 | 26.65103 | 103.31878
|  | 6 | Scolv | 19.08 |  |  | 7.42 | 29.8 | 0.11 | 0.02 | [7 empty] | 0.29 | [6 empty] | 40.81 |  |  | 9.55 | 49.42 | 0.14 | 0.03 | [7 empty] | 0.37 |  |  |  |  | 1.30446 | 1.17077 | 3.72033 | 164.91819 | 260.08085 | 25.13001
| syn. | 2 | TiO2 |  | 59.95 | [20 empty] | 100 | [17 empty] | 1.84462 | 0.86885 | 1635.47824 | 1.54357 | 26.6635 | 6.82707
|  | 7 | wollastonite | 24.1772 | [5 empty] | 34.5026 | [33 empty] | 1.55048 | 299.55237 | 4.30807 | 1.60756 | 411.03223 | 7.31769
|  | 15 | perovskite |  | 35.2258 |  |  |  |  | 29.475 | [15 empty] | 58.758 |  |  |  |  | 41.241 | [12 empty] | 1.77611 | 282.43323 | 962.33965 | 1.12544 | 27.36271 | 7.16711
|  | 7 | kspar | 30.1 |  | 9.83 |  |  |  |  | 0.85 |  | 0.7 |  |  |  | 12.39 | [7 empty] | 64.39 |  | 18.57 |  |  |  |  | 1.14 |  | 0.78 |  |  |  | 14.92 | [5 empty] | 213.55874 | 0.72918 | 4.08221 | 0.98108 | 474.91881 | 5.26219
|  |  | V grossular | 18.09 | 0.15 | 11.06 | 0.04 | 0.3 | 0.58 | 25.09 | 0.07 |  |  |  | 0.13 | 2.24 | [8 empty] | 38.7 | 0.25 | 20.9 | 0.05 | 0.5 | 0.75 | 35.1 | 0.1 |  |  |  | 0.19 | 1.2 | [6 empty] | 226.78375 | 227.64673 | 11.03141 | 6.65624 | 293.84891 | 6.24579
|  | 6 | pyrope | 19.71 | 0.23 | 12.2 | 7.4 | 11.69 | 0.23 | 3.82 | 0.02 |  |  |  | 0.08 | [9 empty] | 42.16 | 0.38 | 23.05 | 9.52 | 19.38 | 0.3 | 5.34 | 0.03 |  |  |  | 0.11
|  | 7 | wakefield diopside | 25.942 | 0.018 | 0.021 | 0.086 | 11.216 | 0.015 | 18.582 | 0.022 | [13 empty] | 55.5 | 0.03 | 0.04 | 0.11 | 18.6 | 0.02 | 26 | 0.03
|  | 2 | NiS | [14 empty] | 61.8 |  |  |  |  | 38.2
|  | 2 | kak hornblende | 18.87 | 2.83 | 7.89 | 8.49 | 7.72 | 0.065 | 7.36 | 1.93 | [5 empty] | 1.7 | [7 empty] | 40.37 | 4.72 | 14.9 | 10.92 | 12.8 | 0.09 | 10.3 | 2.6 | [5 empty] | 2.05
|  | 2 | Ni-diopside | 24.91 |  | 0.45 | 0.12 | 8.62 |  | 17.87 | [7 empty] | 5.06 | [6 empty] | 53.3 |  | 0.85 | 0.15 | 14.3 |  | 25 | [7 empty] | 6.44
|  | 6 | fayalite rockport | 13.657 | 0.024 |  | 52.505 |  | 1.657 | [14 empty] | 0.378 | 29.22 | 0.04 |  | 67.548 |  | 2.1 | [12 empty] | 0.47
|  | 7 | FeS (troilite) |  |  |  | 63.53 | [15 empty] | 36.47
|  | 2 | ZnS | [19 empty] | 32.91 | 67.09
USNM | 117288 | A | zircon | [17 empty] | 33.3333 | 66.67 | [18 empty] | 100
HP | 109261 | A | spinel | 0.088 |  | 38.729 | 0.054 | 15.99 | [6 empty] | 0.0007 |  |  | 0.031 |  |  |  | 45.101 |  |  | 0.19 |  | 73.63 | 0.07 | 26.68 | [6 empty] | 0.01 |  |  | 0.04 |  |  |  |  | EMP Al intensity | EMP Ca intensity | EMP Ti intensity | EMP Mg intensity | EMP Si intensity | EMP Fe intensity
probe std | Herkimer | A | quartz | 46.74 | [17 empty] | 53.26 |  |  | 100 | [18 empty] | -0.106664 | -0.2597467 | 0.2457629 | -0.81367 | 762.3456275 | 0.17947
USNM | 111312 | A | olivine | 14.301 |  |  | 2.796 | 25.8 | 0.042 | 0.011 | [7 empty] | 0.104 |  |  |  | 56.946 |  |  | 40.81 |  |  | 9.55 | 49.42 | 0.14 | 0.1 | [7 empty] | 0.37 |  |  |  |  | 0.146196 | 197.9982 | 685.1748 | -0.61703 | 238.2275475 | 1.97038
Alfa Aesar | 1.0mm annealed | A | Ni-metal | [14 empty] | 99.5 | [25 empty] | 370.766486 | 112.5033 | 0.3452429 | -0.45806 | 271.0805675 | 1.23314
probe std | 395 | A | magnetite |  | 0.082 | 0.245 | 42.42 | 0.097 | 0.032 | [5 empty] | 0.004 | [6 empty] | 57.123 |  |  |  | 0.2 | 0.38 | 92.731 | 0.119 | 0.07 | [5 empty] | 0.01 | [7 empty] | 0.239876 | 154.2681 | 0.9392529 | 70.61767 | 382.4002175 | 0.87274
probe std - lake county | 115900 | A | plagioclase | 17.954 |  | 12.76 | 0.132 | 0.069 | 0.003 | 5.12 | 2.34 | [5 empty] | 0.081 |  |  |  |  | 61.534 |  |  |  | 0.14 | 30.91 | 0.05 | 51.25 | 0.46 |  | 3.45 |  |  |  | 0.01 |  | 0.18 | [5 empty] | 667.321576 | -0.3312467 | 0.05158286 | 119.18816 | -2.2690525 | -0.07754
Goodfellow | 126594JH FE 00514012 | A | Fe-metal |  |  |  | 99.99 | [36 empty] | 1124.231746 | -0.2636367 | 0.1977029 | -0.58994 | -0.9819825 | 0.05315
HP | 110274 | A | corundum | 0.137 | 0.023 | 52.512 | 0.311 | 0.006 |  |  | 0.014 | [10 empty] | 46.983 |  |  | 0.3 | 0.04 | 101.79 | 0.41 | 0.01 |  |  | 0.02 | [11 empty] | 201.298716 | -0.3100067 | -0.005567143 | -0.91978 | 443.6207975 | -0.06872
Alfa Aesar | 44525-I20P45 | A | Co-metal | [16 empty] | 99.9965 | [23 empty] | 70.853276 | 101.6121 | 8.563133 | 51.11386 | 328.0524075 | 10.39463
probe std | 117075 | A | chromite |  |  | 6.224 | 5.808 | 12.064 | 0.0496 | 0.0684 |  |  |  |  | 38.213 | [6 empty] | 37.573 |  |  |  |  | 9.92 | 13.04 | 15.2 | 0.11 | 0.12 |  |  |  |  | 60.5 | [7 empty] | -0.532964 | 0.4383633 | 0.0001028571 | 135.63741 | 373.0522875 | -0.19377
USNM | 104021 | A | apatite | 0.108 | [5 empty] | 24.44 | 0.201 | 14.42 | [9 empty] | 60.826 |  |  | 0.26 | [5 empty] | 54.9 | 0.25 | 41 | [10 empty] | 4.644646 | 0.1328233 | 862.688 | 17.9786 | 6.4109075 | 98.73128
probe std | Miyake An96 | A | anorthite | 15.71 |  | 14.89 | 0.138 | 0.044 |  | 7.42 | 0.28 | 0.007 | trace | trace | [7 empty] | 61.51 |  |  | 44.09 | 0.01 | 35.46 | 0.46 | 0.08 |  | 19.45 | 0.4 | 0.02 | 0.01 | 0.03 |  |  |  | 0.02 |  |  |  |  | -0.359984 | 0.2986933 | 0.3507129 | 163.22533 | 239.8407275 | 20.54251
probe std | Tiburon | A | albite | 23.085 |  | 7.66 | 0.018 |  |  |  | 7.68 | [5 empty] | 0.03 |  |  |  |  | 61.538 |  |  | 68.74 |  | 19.37 | 0.054 |  |  |  | 11.79 | [5 empty] | 0.03 | [5 empty] | 0.180176 | -0.003226667 | 1632.109 | -0.14929 | 6.4233775 | 2.23957
probe std | alpine | B | orthopyroxene | 17.93 | 0.14 | 3.35 | 4.325 | 13.68 | 0.063 | 0.58 | 0.085 | [10 empty] | 59.85 |  |  | 49.8 | 0.51 | 7.9 | 14.37 | 25.5 | 0.21 | 1.5 | 0.12 | [11 empty] | -0.113964 | 298.6803 | 0.9384529 | -0.0853 | 390.7921075 | 2.73019
probe std | sawyer | B | Ilmenite |  | 19.39 | 0.011 | 19.4 | 0.186 | 0.61 | [5 empty] | 0.052 | [6 empty] | 60.36 |  |  |  | 51.3 | 0.01 | 41.18 | 0.25 | 1.43 | [5 empty] | 0.13 | [7 empty] | 0.111666 | 281.5612 | 958.97 | -0.56742 | 7.1225875 | 2.57961
Arenal | 111356 | B | hornblende | [21 empty] | 41.46 | 1.41 | 15.47 | 8.91 | 14.24 | 0.15 | 11.55 | 1.91 | 0.01 |  |  |  |  | 0.21 | [5 empty] | 211.894296 | -0.1428967 | 0.7125929 | -0.71178 | 454.6786875 | 0.67469
HP | 28333 | B | hibonite | 0.409 | 3.244 | 42.106 | 3.02 | 1.521 | 0.032 | 5.495 | 0.008 |  |  |  | 0.007 | [6 empty] | 44.16 |  |  | 0.86 | 5.32 | 78.23 | 3.82 | 2.48 | 0.04 | 7.56 | 0.02 |  |  |  | 0.01 | [7 empty] | 225.119306 | 226.7747 | 7.661793 | 4.96338 | 273.6087875 | 1.65829
probe std - kenya | G40400 | B | grossular | 15.182 | 0.108 | 9.25 | 0.029 | 0.278 | 0.32 | 14.72 | 0.015 |  |  |  | 0.102 |  |  | 0.009 |  |  |  | 59.982 |  |  | 38.97 | 0.37 | 20.15 | 0.09 | 0.48 | 0.97 | 35.27 | 0.02 |  |  |  | 0.33 |  |  | 0.01 |  |  |  | 0.03
probe std | Quebec | B | grossular | 14.83 |  | 9.998 | 0.529 | 0.029 |  | 14.704 | [11 empty] | 59.92 |  |  | 38.88 |  | 22.25 | 1.66 | 0.05 |  | 36
HP | 34605 | B | gehlenite | 14.298 | 0.008 | 11.372 | 1.203 | 3.03 | 0.022 | 29.298 | 0.227 |  |  |  | 0.001 |  |  | 0.007 |  |  |  | 40.533 |  |  | 30.444 | 0.014 | 21.387 | 1.541 | 5.001 | 0.028 | 40.801 | 0.305 |  |  |  | 0.002 |  |  | 0.009
NIST | 126c | B | Fe-Ni alloy
probe std | Webster NC 57004 | B | enstatite
probe std | A209 | B | augite | 17.67 | 0.505 | 3.995 | 2.523 | 6.965 | 0.056 | 7.256 | 0.958 | [5 empty] | 0.0045 |  |  |  |  | 60.063 |  |  | 47.9 | 1.82 | 9.2 | 8.18 | 12.67 | 0.18 | 18.36 | 1.34 | [5 empty] | 0.01
HP | 106644 | B | akermanite | 18.125 |  | 6.548 | 1.262 | 4.356 | 0.082 | 26.962 | 1.6 |  |  |  | 0.001 |  |  | 0.004 |  |  |  | 41.053 |  |  | 38.806 |  | 12.381 | 1.625 | 7.229 | 0.106 | 37.754 | 2.159 |  |  |  | 0.002 |  |  | 0.005
ICP | glass std | B | BHVO | [21 empty] | 49.9 | 2.62 | 13.5 | 11.07 | 7.23 | 0.1666 | 11.43 |  | 0.27
ICP | glass std | B | BIR | [21 empty] | 47.96 | 0.87 | 15.5 | 10.13 | 9.68 | 0.175 | 13.35 |  | 0.021
ICP | glass std | B | BCR | [21 empty] | 54.97 | 2.29 | 13.1 | 12.42 | 4.59 | 0.2 | 7.12 |  | 0.35
probe std |  | B | Hercynite |  |  | 31.05 | 32.13 | [14 empty] | 36.82 |  |  |  |  | 58.66 | 41.34